## Sheet1
UPVC S135NC物性表
産品型號 Model | PVC ( CH-POYLD S135NC)
規格 Specification
比重(g/cm3) | Density (g/cm3) | 1.35~1.39
顏色 | Color | 本白
硬度 | Hardness (Shore A) | 82D~85D
伸長率 (%) | Elongation at break (%) | >150
拉伸強度 (MPa) | Tensile Strength (Mpa) | 1
碳化温度 (Celcius) | Welding temp (Celcius) | >200
加工方法 | Processing Method
加工温度 (Celcius) | Processing Temperature (Celcius) | 150-190
軟化點 (Celcius) | Soften temp (Celcius) | -
冷卻定型時間(Second) | Mold Freezing Time (Second) | 15~30秒
縮水率 (%) | Shrinkage (%) | 0.4%
Above figure is for reference, actual figure may depend on environment and machinary used
Date of TDS: 2017-8-29